## Feuil1
Tests capteur graphite - Flexion concave
Test 1 |  |  |  | Test 2
Rayon du cercle (mm) | Rayon de courbure (mm-1) | Résistance du capteur (R) (Mohm) | R/R0 | Rayon du cercle (mm) | Rayon de courbure (mm-1) | Résistance du capteur (R) (Mohm) | R/R0
73 | 0.01369863 | 45 | 1 | 72 | 0.01388889 | 42 | 1
70 | 0.01428571 | 54.6 | 1.213333 | 70 | 0.01428571 | 52.5 | 1.25
65 | 0.01538462 | 56 | 1.244444 | 67 | 0.01492537 | 56 | 1.333333
61 | 0.01639344 | 60.7 | 1.348889 | 59 | 0.01694915 | 60 | 1.428571
53 | 0.01886792 | 62.3 | 1.384444 | 48 | 0.02083333 | 65 | 1.547619
48 | 0.02083333 | 66 | 1.466667 | 44 | 0.02272727 | 66 | 1.571429
42 | 0.02380952 | 71 | 1.577778 | 42 | 0.02380952 | 70 | 1.666667
37 | 0.02702703 | 75 | 1.666667 | 35 | 0.02857143 | 77 | 1.833333
34 | 0.02941176 | 80 | 1.777778 | 32 | 0.03125 | 80 | 1.904762
31 | 0.03225806 | 83.6 | 1.857778 | 31 | 0.03225806 | 85 | 2.02381
Test 2
|  |  |  | Rayon du cercle (mm) | Rayon de courbure (mm-1) | Résistance du capteur (R) (Mohm) | R/R0
|  |  |  | 73 | 0.01369863 | 40 | 1
|  |  |  | 69 | 0.01449275 | 44 | 1.1
|  |  |  | 65 | 0.01538462 | 51.4 | 1.285
|  |  |  | 60 | 0.01666667 | 56 | 1.4
|  |  |  | 57 | 0.01754386 | 58 | 1.45
|  |  |  | 51 | 0.01960784 | 65 | 1.625
|  |  |  | 46 | 0.02173913 | 70.6 | 1.765
|  |  |  | 41 | 0.02439024 | 74 | 1.85
|  |  |  | 35 | 0.02857143 | 81 | 2.025
|  |  |  | 31 | 0.03225806 | 89 | 2.225
Moyenne
|  |  |  | Rayon du cercle (mm) | Rayon de courbure (mm-1) | Résistance du capteur (R) (Mohm) | R/R0
|  |  |  | 72.66667 | 0.01376147 | 42.33333 | 1
|  |  |  | 69.66667 | 0.01435407 | 50.36667 | 1.189764
|  |  |  | 65.66667 | 0.01522843 | 54.46667 | 1.286614
|  |  |  | 60 | 0.01666667 | 58.9 | 1.391339
|  |  |  | 52.66667 | 0.01898734 | 61.76667 | 1.459055
|  |  |  | 47.66667 | 0.02097902 | 65.66667 | 1.551181
|  |  |  | 43.33333 | 0.02307692 | 70.53333 | 1.666142
|  |  |  | 37.66667 | 0.02654867 | 75.33333 | 1.779528
|  |  |  | 33.66667 | 0.02970297 | 80.33333 | 1.897638
|  |  |  | 31 | 0.03225806 | 85.86667 | 2.028346